## Sheet1
exp | substrate | reactant | catalyst | temperature | solvent | time | conversion | selectivity1 | selectivityB | selectivity4 | selectivityG | selectivityA | selectivityD1 | selectivityD2 | selectivityD3
AR20-10' | 0.15 | 0 | 5 | 25 | Anid | 0.167 | 45 | 13 | 9 | 0 | 9 | 13 | 9 | 43 | 4
AR20-20' | 0.15 | 0 | 5 | 25 | Anid | 0.333 | 62 | 17 | 8 | 0 | 8 | 17 | 8 | 36 | 6
AR20-30' | 0.15 | 0 | 5 | 25 | Anid | 0.5 | 64 | 16 | 8 | 0 | 8 | 16 | 8 | 39 | 5
AR20-1h | 0.15 | 0 | 5 | 25 | Anid | 1 | 74 | 15 | 7 | 0 | 10 | 15 | 10 | 39 | 5
AR20-2h | 0.15 | 0 | 5 | 25 | Anid | 2 | 82 | 14 | 9 | 0 | 9 | 15 | 8 | 39 | 6
AR20-5h | 0.15 | 0 | 5 | 25 | Anid | 5 | 86 | 14 | 9 | 0 | 10 | 14 | 8 | 39 | 6
AR20-7h | 0.15 | 0 | 5 | 25 | Anid | 7 | 88 | 13 | 9 | 0 | 10 | 14 | 8 | 39 | 6
AR20-10h | 0.15 | 0 | 5 | 25 | Anid | 10 | 88 | 14 | 11 | 0 | 8 | 14 | 8 | 38 | 6
AR24-10' | 0.15 | 0 | 0 | 25 | Anid | 0.167 | 0 | 0 | 0 | 0 | 0 | 0 | 0 | 0 | 0
AR24-20' | 0.15 | 0 | 0 | 25 | Anid | 0.333 | 0 | 0 | 0 | 0 | 0 | 0 | 0 | 0 | 0
AR24-30' | 0.15 | 0 | 0 | 25 | Anid | 0.5 | 0 | 0 | 0 | 0 | 0 | 0 | 0 | 0 | 0
AR24-1h | 0.15 | 0 | 0 | 25 | Anid | 1 | 0 | 0 | 0 | 0 | 0 | 0 | 0 | 0 | 0
AR24-2h | 0.15 | 0 | 0 | 25 | Anid | 2 | 0 | 0 | 0 | 0 | 0 | 0 | 0 | 0 | 0
AR24-5h | 0.15 | 0 | 0 | 25 | Anid | 5 | 0 | 0 | 0 | 0 | 0 | 0 | 0 | 0 | 0
AR24-7h | 0.15 | 0 | 0 | 25 | Anid | 7 | 0 | 0 | 0 | 0 | 0 | 0 | 0 | 0 | 0
AR24-10h | 0.15 | 0 | 0 | 25 | Anid | 10 | 0 | 0 | 0 | 0 | 0 | 0 | 0 | 0 | 0
AR30-10' | 0.15 | 0 | 10 | 25 | Anid | 0.167 | 82 | 16 | 13 | 0 | 10 | 18 | 7 | 29 | 4
AR30-20' | 0.15 | 0 | 10 | 25 | Anid | 0.333 | 89 | 17 | 15 | 0 | 10 | 18 | 6 | 28 | 4
AR30-30' | 0.15 | 0 | 10 | 25 | Anid | 0.5 | 92 | 16 | 14 | 0 | 10 | 17 | 7 | 31 | 4
AR30-1h | 0.15 | 0 | 10 | 25 | Anid | 1 | 96 | 16 | 16 | 0 | 10 | 16 | 7 | 28 | 4
AR30-2h | 0.15 | 0 | 10 | 25 | Anid | 2 | 96 | 16 | 16 | 0 | 10 | 16 | 7 | 28 | 4
AR30-5h | 0.15 | 0 | 10 | 25 | Anid | 5 | 96 | 15 | 16 | 0 | 10 | 16 | 7 | 28 | 4
AR30-7h | 0.15 | 0 | 10 | 25 | Anid | 7 | 97 | 15 | 16 | 0 | 10 | 16 | 7 | 28 | 4
AR30-10h | 0.15 | 0 | 10 | 25 | Anid | 10 | 0 | 0 | 0 | 0 | 0 | 0 | 0 | 0 | 0
AR34-10' | 0 | 0 | 5 | 25 | Anid | 0.167 | 0 | 0 | 0 | 0 | 0 | 0 | 0 | 0 | 0
AR34-20' | 0 | 0 | 5 | 25 | Anid | 0.333 | 0 | 0 | 0 | 0 | 0 | 0 | 0 | 0 | 0
AR34-30' | 0 | 0 | 5 | 25 | Anid | 0.5 | 0 | 0 | 0 | 0 | 0 | 0 | 0 | 0 | 0
AR34-1h | 0 | 0 | 5 | 25 | Anid | 1 | 0 | 0 | 0 | 0 | 0 | 0 | 0 | 0 | 0
AR34-2h | 0 | 0 | 5 | 25 | Anid | 2 | 0 | 0 | 0 | 0 | 0 | 0 | 0 | 0 | 0
AR34-5h | 0 | 0 | 5 | 25 | Anid | 5 | 0 | 0 | 0 | 0 | 0 | 0 | 0 | 0 | 0
AR34-7h | 0 | 0 | 5 | 25 | Anid | 7 | 0 | 0 | 0 | 0 | 0 | 0 | 0 | 0 | 0
AR34-10h | 0 | 0 | 5 | 25 | Anid | 10 | 0 | 0 | 0 | 0 | 0 | 0 | 0 | 0 | 0
AR35-10' | 0.3 | 0 | 5 | 25 | Anid | 0.167 | 60 | 16 | 14 | 0 | 10 | 18 | 6 | 30 | 4
AR35-20' | 0.3 | 0 | 5 | 25 | Anid | 0.333 | 76 | 16 | 13 | 0 | 10 | 18 | 6 | 28 | 4
AR35-30' | 0.3 | 0 | 5 | 25 | Anid | 0.5 | 82 | 16 | 14 | 0 | 10 | 17 | 7 | 29 | 4
AR35-1h | 0.3 | 0 | 5 | 25 | Anid | 1 | 88 | 16 | 14 | 0 | 10 | 17 | 7 | 28 | 4
AR35-2h | 0.3 | 0 | 5 | 25 | Anid | 2 | 90 | 16 | 14 | 0 | 11 | 17 | 7 | 29 | 4
AR35-5h | 0.3 | 0 | 5 | 25 | Anid | 5 | 91 | 16 | 15 | 0 | 10 | 17 | 7 | 29 | 4
AR35-7h | 0.3 | 0 | 5 | 25 | Anid | 7 | 92 | 15 | 13 | 0 | 10 | 16 | 7 | 32 | 4
AR35-10h | 0.3 | 0 | 5 | 25 | Anid | 10 | 91 | 16 | 14 | 0 | 10 | 17 | 7 | 30 | 4
AR48-10' | 0.15 | 0 | 10 | 25 | MIBK | 0.167 | 0 | 0 | 0 | 0 | 0 | 0 | 0 | 0 | 0
AR48-20' | 0.15 | 0 | 10 | 25 | MIBK | 0.333 | 0 | 0 | 0 | 0 | 0 | 0 | 0 | 0 | 0
AR48-30' | 0.15 | 0 | 10 | 25 | MIBK | 0.5 | 0 | 0 | 0 | 0 | 0 | 0 | 0 | 0 | 0
AR48-1h | 0.15 | 0 | 10 | 25 | MIBK | 1 | 0 | 0 | 0 | 0 | 0 | 0 | 0 | 0 | 0
AR48-2h | 0.15 | 0 | 10 | 25 | MIBK | 2 | 0 | 0 | 0 | 0 | 0 | 0 | 0 | 0 | 0
AR48-5h | 0.15 | 0 | 10 | 25 | MIBK | 5 | 0 | 0 | 0 | 0 | 0 | 0 | 0 | 0 | 0
AR48-7h | 0.15 | 0 | 10 | 25 | MIBK | 7 | 0 | 0 | 0 | 0 | 0 | 0 | 0 | 0 | 0
AR48-10h | 0.15 | 0 | 10 | 25 | MIBK | 10 | 0 | 0 | 0 | 0 | 0 | 0 | 0 | 0 | 0
AR77-10' | 0.15 | 2 | 20 | 25 | MIBK | 0.167 | 24 | 11 | 11 | 0 | 17 | 22 | 22 | 0 | 0
AR77-20' | 0.15 | 2 | 20 | 25 | MIBK | 0.333 | 28 | 20 | 13 | 0 | 27 | 27 | 0 | 0 | 0
AR77-30' | 0.15 | 2 | 20 | 25 | MIBK | 0.5 | 0 | 0 | 0 | 0 | 0 | 0 | 0 | 0 | 0
AR77-1h | 0.15 | 2 | 20 | 25 | MIBK | 1 | 45 | 18 | 15 | 0 | 25 | 25 | 0 | 2 | 0
AR77-2h | 0.15 | 2 | 20 | 25 | MIBK | 2 | 72 | 16 | 16 | 0 | 26 | 22 | 1 | 4 | 0
AR77-5h | 0.15 | 2 | 20 | 25 | MIBK | 5 | 0 | 0 | 0 | 0 | 0 | 0 | 0 | 0 | 0
AR77-7h | 0.15 | 2 | 20 | 25 | MIBK | 7 | 87 | 15 | 18 | 0 | 25 | 18 | 2 | 3 | 0
AR77-10h | 0.15 | 2 | 20 | 25 | MIBK | 10 | 89 | 16 | 18 | 0 | 23 | 20 | 1 | 3 | 0
AR80-10' | 0.15 | 2 | 10 | 25 | MIBK | 0.167 | 2 | 17 | 17 | 0 | 33 | 33 | 0 | 0 | 0
AR80-20' | 0.15 | 2 | 10 | 25 | MIBK | 0.333 | 7 | 15 | 15 | 0 | 23 | 31 | 0 | 8 | 0
AR80-30' | 0.15 | 2 | 10 | 25 | MIBK | 0.5 | 10 | 13 | 13 | 0 | 27 | 27 | 0 | 7 | 0
AR80-1h | 0.15 | 2 | 10 | 25 | MIBK | 1 | 21 | 16 | 12 | 0 | 32 | 28 | 0 | 8 | 0
AR80-2h | 0.15 | 2 | 10 | 25 | MIBK | 2 | 37 | 16 | 16 | 0 | 27 | 25 | 2 | 8 | 2
AR80-5h | 0.15 | 2 | 10 | 25 | MIBK | 5 | 69 | 15 | 15 | 0 | 29 | 25 | 1 | 8 | 1
AR80-7h | 0.15 | 2 | 10 | 25 | MIBK | 7 | 69 | 14 | 14 | 0 | 29 | 24 | 2 | 9 | 2
AR80-10h | 0.15 | 2 | 10 | 25 | MIBK | 10 | 69 | 15 | 15 | 0 | 29 | 25 | 2 | 8 | 1
AR82-10' | 0.15 | 2 | 10 | 40 | MIBK | 0.167 | 12 | 14 | 14 | 0 | 29 | 29 | 0 | 7 | 0
AR82-20' | 0.15 | 2 | 10 | 40 | MIBK | 0.333 | 16 | 15 | 15 | 0 | 30 | 30 | 0 | 5 | 0
AR82-30' | 0.15 | 2 | 10 | 40 | MIBK | 0.5 | 22 | 15 | 15 | 0 | 27 | 31 | 0 | 4 | 0
AR82-1h | 0.15 | 2 | 10 | 40 | MIBK | 1 | 38 | 16 | 16 | 0 | 28 | 28 | 0 | 7 | 0
AR82-2h | 0.15 | 2 | 10 | 40 | MIBK | 2 | 50 | 16 | 16 | 0 | 27 | 27 | 2 | 6 | 2
AR82-5h | 0.15 | 2 | 10 | 40 | MIBK | 5 | 62 | 16 | 16 | 0 | 26 | 26 | 1 | 6 | 1
AR82-7h | 0.15 | 2 | 10 | 40 | MIBK | 7 | 65 | 16 | 16 | 0 | 27 | 25 | 1 | 5 | 1
AR82-10h | 0.15 | 2 | 10 | 40 | MIBK | 10 | 68 | 16 | 17 | 0 | 26 | 25 | 1 | 5 | 1
AR85-10' | 0.15 | 2 | 10 | 60 | MIBK | 0.167 | 10 | 18 | 18 | 0 | 27 | 27 | 0 | 0 | 0
AR85-20' | 0.15 | 2 | 10 | 60 | MIBK | 0.333 | 13 | 17 | 17 | 0 | 22 | 33 | 0 | 6 | 0
AR85-30' | 0.15 | 2 | 10 | 60 | MIBK | 0.5 | 19 | 16 | 16 | 0 | 28 | 28 | 0 | 4 | 0
AR85-1h | 0.15 | 2 | 10 | 60 | MIBK | 1 | 28 | 17 | 17 | 0 | 28 | 28 | 0 | 6 | 0
AR85-2h | 0.15 | 2 | 10 | 60 | MIBK | 2 | 42 | 17 | 19 | 0 | 27 | 27 | 0 | 4 | 0
AR85-5h | 0.15 | 2 | 10 | 60 | MIBK | 5 | 57 | 16 | 18 | 0 | 25 | 25 | 1 | 4 | 0
AR85-7h | 0.15 | 2 | 10 | 60 | MIBK | 7 | 65 | 15 | 18 | 0 | 24 | 24 | 1 | 4 | 0
AR85-10h | 0.15 | 2 | 10 | 60 | MIBK | 10 | 68 | 15 | 20 | 0 | 22 | 22 | 1 | 5 | 0
AR88-10' | 0.15 | 2 | 5 | 25 | MIBK | 0.167 | 5 | 14 | 29 | 0 | 29 | 29 | 0 | 0 | 0
AR88-20' | 0.15 | 2 | 5 | 25 | MIBK | 0.333 | 6 | 17 | 17 | 0 | 33 | 33 | 0 | 0 | 0
AR88-30' | 0.15 | 2 | 5 | 25 | MIBK | 0.5 | 7 | 18 | 18 | 0 | 27 | 27 | 0 | 9 | 0
AR88-1h | 0.15 | 2 | 5 | 25 | MIBK | 1 | 11 | 12 | 12 | 0 | 38 | 25 | 0 | 6 | 0
AR88-2h | 0.15 | 2 | 5 | 25 | MIBK | 2 | 17 | 15 | 12 | 0 | 35 | 31 | 0 | 4 | 0
AR88-5h | 0.15 | 2 | 5 | 25 | MIBK | 5 | 31 | 14 | 14 | 0 | 31 | 28 | 0 | 7 | 3
AR88-7h | 0.15 | 2 | 5 | 25 | MIBK | 7 | 33 | 15 | 15 | 0 | 29 | 27 | 2 | 6 | 2
AR88-10h | 0.15 | 2 | 5 | 25 | MIBK | 10 | 33 | 15 | 15 | 0 | 29 | 27 | 2 | 6 | 2
AR135-10' | 0.15 | 2 | 0 | 25 | MIBK | 0.167 | 0 | 0 | 0 | 0 | 0 | 0 | 0 | 0 | 0
AR135-20' | 0.15 | 2 | 0 | 25 | MIBK | 0.333 | 0 | 0 | 0 | 0 | 0 | 0 | 0 | 0 | 0
AR135-30' | 0.15 | 2 | 0 | 25 | MIBK | 0.5 | 0 | 0 | 0 | 0 | 0 | 0 | 0 | 0 | 0
AR135-1h | 0.15 | 2 | 0 | 25 | MIBK | 1 | 0 | 0 | 0 | 0 | 0 | 0 | 0 | 0 | 0
AR135-2h | 0.15 | 2 | 0 | 25 | MIBK | 2 | 0 | 0 | 0 | 0 | 0 | 0 | 0 | 0 | 0
AR135-5h | 0.15 | 2 | 0 | 25 | MIBK | 5 | 0 | 0 | 0 | 0 | 0 | 0 | 0 | 0 | 0
AR135-7h | 0.15 | 2 | 0 | 25 | MIBK | 7 | 0 | 0 | 0 | 0 | 0 | 0 | 0 | 0 | 0
AR135-10h | 0.15 | 2 | 0 | 25 | MIBK | 10 | 0 | 0 | 0 | 0 | 0 | 0 | 0 | 0 | 0
AR137-10' | 0 | 2 | 10 | 25 | MIBK | 0.167 | 0 | 0 | 0 | 0 | 0 | 0 | 0 | 0 | 0
AR137-20' | 0 | 2 | 10 | 25 | MIBK | 0.333 | 0 | 0 | 0 | 0 | 0 | 0 | 0 | 0 | 0
AR137-30' | 0 | 2 | 10 | 25 | MIBK | 0.5 | 0 | 0 | 0 | 0 | 0 | 0 | 0 | 0 | 0
AR137-1h | 0 | 2 | 10 | 25 | MIBK | 1 | 0 | 0 | 0 | 0 | 0 | 0 | 0 | 0 | 0
AR137-2h | 0 | 2 | 10 | 25 | MIBK | 2 | 0 | 0 | 0 | 0 | 0 | 0 | 0 | 0 | 0
AR137-5h | 0 | 2 | 10 | 25 | MIBK | 5 | 0 | 0 | 0 | 0 | 0 | 0 | 0 | 0 | 0
AR137-7h | 0 | 2 | 10 | 25 | MIBK | 7 | 0 | 0 | 0 | 0 | 0 | 0 | 0 | 0 | 0
AR137-10h | 0 | 2 | 10 | 25 | MIBK | 10 | 0 | 0 | 0 | 0 | 0 | 0 | 0 | 0 | 0
AR122-10' | 0.15 | 2 | 10 | 15 | MIBK | 0.167 | 6 | 14 | 14 | 0 | 43 | 29 | 0 | 0 | 0
AR122-20' | 0.15 | 2 | 10 | 15 | MIBK | 0.333 | 8 | 12 | 12 | 0 | 38 | 38 | 0 | 0 | 0
AR122-30' | 0.15 | 2 | 10 | 15 | MIBK | 0.5 | 10 | 18 | 18 | 0 | 36 | 27 | 0 | 0 | 0
AR122-1h | 0.15 | 2 | 10 | 15 | MIBK | 1 | 13 | 18 | 18 | 0 | 35 | 24 | 0 | 6 | 0
AR122-2h | 0.15 | 2 | 10 | 15 | MIBK | 2 | 25 | 20 | 13 | 0 | 33 | 30 | 0 | 3 | 0
AR122-5h | 0.15 | 2 | 10 | 15 | MIBK | 5 | 57 | 16 | 16 | 0 | 29 | 26 | 1 | 6 | 1
AR122-7h | 0.15 | 2 | 10 | 15 | MIBK | 7 | 60 | 15 | 15 | 0 | 31 | 25 | 1 | 6 | 1
AR122-10h | 0.15 | 2 | 10 | 15 | MIBK | 10 | 71 | 17 | 17 | 0 | 29 | 24 | 1 | 6 | 1
AR122-12h | 0.15 | 2 | 10 | 15 | MIBK | 12 | 72 | 16 | 16 | 0 | 30 | 25 | 1 | 6 | 1
AR122-15h | 0.15 | 2 | 10 | 15 | MIBK | 15 | 0 | 0 | 0 | 0 | 0 | 0 | 0 | 0 | 0
AR122-17h | 0.15 | 2 | 10 | 15 | MIBK | 17 | 76 | 16 | 16 | 0 | 29 | 24 | 2 | 7 | 1
AR122-20h | 0.15 | 2 | 10 | 15 | MIBK | 20 | 75 | 14 | 15 | 0 | 25 | 23 | 9 | 7 | 1
AR103-10' | 0.15 | 2 | 10 | 80 | MIBK | 0.167 | 24 | 15 | 15 | 0 | 27 | 31 | 0 | 4 | 0
AR103-20' | 0.15 | 2 | 10 | 80 | MIBK | 0.333 | 33 | 19 | 19 | 0 | 22 | 28 | 0 | 3 | 0
AR103-30' | 0.15 | 2 | 10 | 80 | MIBK | 0.5 | 43 | 19 | 19 | 0 | 23 | 26 | 0 | 2 | 0
AR103-1h | 0.15 | 2 | 10 | 80 | MIBK | 1 | 55 | 18 | 18 | 0 | 21 | 23 | 0 | 4 | 0
AR103-2h | 0.15 | 2 | 10 | 80 | MIBK | 2 | 66 | 17 | 18 | 0 | 18 | 20 | 0 | 3 | 0
AR103-5h | 0.15 | 2 | 10 | 80 | MIBK | 5 | 73 | 16 | 19 | 0 | 17 | 17 | 0 | 3 | 0
AR103-7h | 0.15 | 2 | 10 | 80 | MIBK | 7 | 76 | 15 | 20 | 0 | 15 | 17 | 0 | 3 | 0
AR103-10h | 0.15 | 2 | 10 | 80 | MIBK | 10 | 77 | 15 | 21 | 0 | 14 | 15 | 1 | 2 | 0
AR112-10' | 0.3 | 2 | 10 | 25 | MIBK | 0.167 | 4 | 15 | 15 | 0 | 31 | 31 | 0 | 8 | 0
AR112-20' | 0.3 | 2 | 10 | 25 | MIBK | 0.333 | 9 | 14 | 14 | 0 | 33 | 33 | 0 | 5 | 0
AR112-30' | 0.3 | 2 | 10 | 25 | MIBK | 0.5 | 11 | 19 | 13 | 0 | 32 | 29 | 0 | 6 | 0
AR112-1h | 0.3 | 2 | 10 | 25 | MIBK | 1 | 19 | 15 | 15 | 0 | 30 | 26 | 2 | 8 | 2
AR112-2h | 0.3 | 2 | 10 | 25 | MIBK | 2 | 0 | 0 | 0 | 0 | 0 | 0 | 0 | 0 | 0
AR112-5h | 0.3 | 2 | 10 | 25 | MIBK | 5 | 51 | 15 | 15 | 0 | 29 | 26 | 2 | 7 | 1
AR112-7h | 0.3 | 2 | 10 | 25 | MIBK | 7 | 52 | 15 | 15 | 0 | 29 | 25 | 2 | 6 | 2
AR112-10h | 0.3 | 2 | 10 | 25 | MIBK | 10 | 55 | 15 | 15 | 0 | 29 | 25 | 2 | 6 | 2
AR128-10' | 0.15 | 0 | 5 | 15 | Anid | 0.167 | 37 | 13 | 7 | 0 | 7 | 13 | 7 | 47 | 7
AR128-20' | 0.15 | 0 | 5 | 15 | Anid | 0.333 | 43 | 13 | 7 | 0 | 7 | 13 | 7 | 47 | 7
AR128-30' | 0.15 | 0 | 5 | 15 | Anid | 0.5 | 47 | 13 | 9 | 0 | 9 | 13 | 9 | 43 | 4
AR128-1h | 0.15 | 0 | 5 | 15 | Anid | 1 | 54 | 15 | 6 | 0 | 8 | 15 | 8 | 42 | 6
AR128-2h | 0.15 | 0 | 5 | 15 | Anid | 2 | 60 | 14 | 7 | 0 | 7 | 14 | 9 | 41 | 7
AR128-5h | 0.15 | 0 | 5 | 15 | Anid | 5 | 65 | 13 | 9 | 0 | 9 | 15 | 9 | 40 | 6
AR128-7h | 0.15 | 0 | 5 | 15 | Anid | 7 | 64 | 13 | 8 | 0 | 9 | 15 | 8 | 40 | 7
AR128-10h | 0.15 | 0 | 5 | 15 | Anid | 10 | 65 | 14 | 9 | 0 | 10 | 14 | 9 | 39 | 6
AR128-12h | 0.15 | 0 | 5 | 15 | Anid | 12 | 62 | 13 | 8 | 0 | 10 | 14 | 8 | 40 | 6
AR128-15h | 0.15 | 0 | 5 | 15 | Anid | 15 | 65 | 14 | 10 | 0 | 10 | 15 | 8 | 38 | 6
AR128-17h | 0.15 | 0 | 5 | 15 | Anid | 17 | 64 | 14 | 10 | 0 | 10 | 15 | 8 | 38 | 5
AR128-20h | 0.15 | 0 | 5 | 15 | Anid | 20 | 65 | 14 | 10 | 0 | 10 | 15 | 8 | 38 | 5
AR129-10' | 0.15 | 4 | 10 | 25 | MIBK | 0.167 | 15 | 22 | 22 | 0 | 22 | 22 | 0 | 11 | 0
AR129-20' | 0.15 | 4 | 10 | 25 | MIBK | 0.333 | 16 | 20 | 20 | 0 | 20 | 30 | 0 | 10 | 0
AR129-30' | 0.15 | 4 | 10 | 25 | MIBK | 0.5 | 18 | 21 | 14 | 0 | 21 | 29 | 0 | 7 | 0
AR129-1h | 0.15 | 4 | 10 | 25 | MIBK | 1 | 25 | 19 | 14 | 0 | 29 | 29 | 0 | 5 | 0
AR129-2h | 0.15 | 4 | 10 | 25 | MIBK | 2 | 39 | 19 | 16 | 0 | 23 | 26 | 2 | 9 | 0
AR129-5h | 0.15 | 4 | 10 | 25 | MIBK | 5 | 68 | 17 | 17 | 0 | 21 | 25 | 1 | 8 | 1
AR129-7h | 0.15 | 4 | 10 | 25 | MIBK | 7 | 72 | 18 | 18 | 0 | 20 | 24 | 2 | 9 | 1
AR129-10h | 0.15 | 4 | 10 | 25 | MIBK | 10 | 76 | 18 | 18 | 0 | 22 | 24 | 2 | 9 | 1
AR132-10' | 0.15 | 4 | 10 | 25 | DMC | 0.167 | 58 | 18 | 16 | 0 | 12 | 22 | 2 | 27 | 2
AR132-20' | 0.15 | 4 | 10 | 25 | DMC | 0.333 | 72 | 17 | 16 | 0 | 11 | 23 | 3 | 26 | 3
AR132-30' | 0.15 | 4 | 10 | 25 | DMC | 0.5 | 76 | 18 | 16 | 0 | 11 | 22 | 4 | 24 | 3
AR132-1h | 0.15 | 4 | 10 | 25 | DMC | 1 | 81 | 18 | 16 | 0 | 11 | 22 | 4 | 24 | 3
AR132-2h | 0.15 | 4 | 10 | 25 | DMC | 2 | 84 | 17 | 17 | 0 | 11 | 21 | 4 | 24 | 4
AR132-5h | 0.15 | 4 | 10 | 25 | DMC | 5 | 85 | 17 | 16 | 0 | 11 | 21 | 4 | 25 | 4
AR132-7h | 0.15 | 4 | 10 | 25 | DMC | 7 | 86 | 18 | 17 | 0 | 11 | 20 | 4 | 24 | 3
AR132-10h | 0.15 | 4 | 10 | 25 | DMC | 10 | 84 | 17 | 14 | 0 | 10 | 19 | 5 | 24 | 4
AR136-10' | 0.15 | 1 | 10 | 25 | MIBK | 0.167 | 2 | 0 | 0 | 0 | 0 | 0 | 0 | 0 | 0
AR136-20' | 0.15 | 1 | 10 | 25 | MIBK | 0.333 | 6 | 0 | 0 | 0 | 33 | 33 | 0 | 0 | 0
AR136-30' | 0.15 | 1 | 10 | 25 | MIBK | 0.5 | 11 | 9 | 9 | 0 | 36 | 27 | 0 | 0 | 0
AR136-1h | 0.15 | 1 | 10 | 25 | MIBK | 1 | 20 | 12 | 12 | 0 | 36 | 28 | 0 | 4 | 0
AR136-2h | 0.15 | 1 | 10 | 25 | MIBK | 2 | 34 | 13 | 13 | 0 | 36 | 24 | 0 | 4 | 0
AR136-5h | 0.15 | 1 | 10 | 25 | MIBK | 5 | 20 | 12 | 12 | 0 | 36 | 28 | 0 | 4 | 0
AR136-7h | 0.15 | 1 | 10 | 25 | MIBK | 7 | 45 | 12 | 15 | 0 | 33 | 23 | 0 | 4 | 0
AR136-10h | 0.15 | 1 | 10 | 25 | MIBK | 10 | 47 | 12 | 14 | 0 | 34 | 24 | 0 | 4 | 0
AR138-10' | 0.45 | 2 | 10 | 25 | MIBK | 0.167 | 6 | 16 | 16 | 0 | 32 | 32 | 0 | 5 | 0
AR138-20' | 0.45 | 2 | 10 | 25 | MIBK | 0.333 | 10 | 15 | 15 | 0 | 33 | 33 | 0 | 4 | 0
AR138-30' | 0.45 | 2 | 10 | 25 | MIBK | 0.5 | 10 | 15 | 15 | 0 | 28 | 28 | 0 | 8 | 0
AR138-1h | 0.45 | 2 | 10 | 25 | MIBK | 1 | 23 | 14 | 14 | 0 | 30 | 28 | 1 | 7 | 1
AR138-2h | 0.45 | 2 | 10 | 25 | MIBK | 2 | 36 | 15 | 15 | 0 | 30 | 27 | 1 | 7 | 1
AR138-5h | 0.45 | 2 | 10 | 25 | MIBK | 5 | 48 | 14 | 15 | 0 | 30 | 25 | 1 | 6 | 1
AR138-7h | 0.45 | 2 | 10 | 25 | MIBK | 7 | 51 | 14 | 15 | 0 | 30 | 26 | 1 | 6 | 1
AR138-10h | 0.45 | 2 | 10 | 25 | MIBK | 10 | 53 | 14 | 16 | 0 | 29 | 25 | 2 | 6 | 2
AR139-10' | 0.15 | 0 | 20 | 25 | Anid | 0.167 | 68 | 15 | 13 | 0 | 10 | 16 | 7 | 32 | 4
AR139-20' | 0.15 | 0 | 20 | 25 | Anid | 0.333 | 86 | 15 | 13 | 0 | 9 | 19 | 7 | 33 | 1
AR139-30' | 0.15 | 0 | 20 | 25 | Anid | 0.5 | 94 | 15 | 13 | 0 | 9 | 15 | 7 | 34 | 5
AR139-1h | 0.15 | 0 | 20 | 25 | Anid | 1 | 97 | 14 | 14 | 0 | 10 | 14 | 8 | 33 | 5
AR139-2h | 0.15 | 0 | 20 | 25 | Anid | 2 | 98 | 14 | 16 | 0 | 10 | 14 | 8 | 31 | 5
AR139-5h | 0.15 | 0 | 20 | 25 | Anid | 5 | 98 | 14 | 17 | 0 | 9 | 14 | 9 | 31 | 5
AR139-7h | 0.15 | 0 | 20 | 25 | Anid | 7 | 98 | 15 | 17 | 0 | 8 | 15 | 8 | 31 | 4
AR139-10h | 0.15 | 0 | 20 | 25 | Anid | 10 | 98 | 14 | 17 | 0 | 9 | 14 | 8 | 30 | 5
AR140-10' | 0.45 | 0 | 5 | 25 | Anid | 0.167 | 31 | 17 | 13 | 0 | 10 | 19 | 6 | 29 | 4
AR140-20' | 0.45 | 0 | 5 | 25 | Anid | 0.333 | 45 | 16 | 12 | 0 | 11 | 18 | 7 | 31 | 4
AR140-30' | 0.45 | 0 | 5 | 25 | Anid | 0.5 | 59 | 16 | 13 | 0 | 11 | 18 | 7 | 30 | 4
AR140-1h | 0.45 | 0 | 5 | 25 | Anid | 1 | 64 | 16 | 13 | 0 | 10 | 18 | 7 | 31 | 4
AR140-2h | 0.45 | 0 | 5 | 25 | Anid | 2 | 70 | 16 | 12 | 0 | 10 | 17 | 7 | 31 | 4
AR140-5h | 0.45 | 0 | 5 | 25 | Anid | 5 | 73 | 15 | 12 | 0 | 10 | 17 | 7 | 33 | 5
AR140-7h | 0.45 | 0 | 5 | 25 | Anid | 7 | 74 | 16 | 13 | 0 | 10 | 18 | 7 | 31 | 4
AR140-10h | 0.45 | 0 | 5 | 25 | Anid | 10 | 74 | 16 | 13 | 0 | 10 | 17 | 7 | 31 | 4
AR141-10' | 0.15 | 0 | 5 | 40 | Anid | 0.167 | 62 | 18 | 15 | 0 | 12 | 20 | 5 | 23 | 3
AR141-20' | 0.15 | 0 | 5 | 40 | Anid | 0.333 | 72 | 18 | 16 | 0 | 12 | 19 | 6 | 22 | 3
AR141-30' | 0.15 | 0 | 5 | 40 | Anid | 0.5 | 76 | 17 | 16 | 0 | 12 | 19 | 6 | 25 | 3
AR141-1h | 0.15 | 0 | 5 | 40 | Anid | 1 | 81 | 17 | 16 | 0 | 11 | 19 | 6 | 26 | 3
AR141-2h | 0.15 | 0 | 5 | 40 | Anid | 2 | 83 | 18 | 15 | 0 | 10 | 19 | 6 | 26 | 3
AR141-5h | 0.15 | 0 | 5 | 40 | Anid | 5 | 85 | 18 | 16 | 0 | 11 | 19 | 6 | 25 | 3
AR141-7h | 0.15 | 0 | 5 | 40 | Anid | 7 | 85 | 18 | 17 | 0 | 10 | 19 | 5 | 25 | 4
AR141-10h | 0.15 | 0 | 5 | 40 | Anid | 10 | 86 | 18 | 16 | 0 | 10 | 19 | 6 | 26 | 4
AR142-10' | 0.15 | 0 | 5 | 60 | Anid | 0.167 | 41 | 20 | 20 | 0 | 14 | 24 | 2 | 16 | 2
AR142-20' | 0.15 | 0 | 5 | 60 | Anid | 0.333 | 50 | 21 | 19 | 0 | 13 | 23 | 4 | 15 | 2
AR142-30' | 0.15 | 0 | 5 | 60 | Anid | 0.5 | 55 | 19 | 19 | 0 | 12 | 23 | 4 | 18 | 2
AR142-1h | 0.15 | 0 | 5 | 60 | Anid | 1 | 60 | 20 | 18 | 0 | 13 | 23 | 3 | 17 | 2
AR142-2h | 0.15 | 0 | 5 | 60 | Anid | 2 | 65 | 19 | 19 | 0 | 12 | 23 | 4 | 19 | 1
AR142-5h | 0.15 | 0 | 5 | 60 | Anid | 5 | 73 | 19 | 19 | 0 | 12 | 22 | 4 | 19 | 3
AR142-7h | 0.15 | 0 | 5 | 60 | Anid | 7 | 76 | 19 | 19 | 0 | 11 | 20 | 5 | 19 | 2
AR142-10h | 0.15 | 0 | 5 | 60 | Anid | 10 | 80 | 19 | 19 | 0 | 11 | 19 | 5 | 20 | 3
AR143-10' | 0.15 | 0 | 5 | 80 | Anid | 0.167 | 64 | 22 | 22 | 0 | 14 | 24 | 2 | 10 | 2
AR143-20' | 0.15 | 0 | 5 | 80 | Anid | 0.333 | 66 | 23 | 21 | 0 | 14 | 25 | 2 | 11 | 2
AR143-30' | 0.15 | 0 | 5 | 80 | Anid | 0.5 | 67 | 21 | 21 | 0 | 14 | 24 | 2 | 12 | 2
AR143-1h | 0.15 | 0 | 5 | 80 | Anid | 1 | 68 | 21 | 21 | 0 | 13 | 25 | 2 | 13 | 2
AR143-2h | 0.15 | 0 | 5 | 80 | Anid | 2 | 69 | 20 | 20 | 0 | 12 | 25 | 3 | 13 | 1
AR143-5h | 0.15 | 0 | 5 | 80 | Anid | 5 | 72 | 22 | 22 | 0 | 11 | 23 | 3 | 14 | 1
AR143-7h | 0.15 | 0 | 5 | 80 | Anid | 7 | 76 | 21 | 21 | 0 | 10 | 22 | 4 | 16 | 2
AR143-10h | 0.15 | 0 | 5 | 80 | Anid | 10 | 76 | 20 | 22 | 0 | 10 | 22 | 4 | 16 | 2
AR162-10' | 0.15 | 4 | 10 | 25 | DEC | 0.167 | 26 | 16 | 12 | 0 | 12 | 28 | 4 | 24 | 4
AR162-20' | 0.15 | 4 | 10 | 25 | DEC | 0.333 | 40 | 19 | 17 | 0 | 10 | 24 | 2 | 26 | 2
AR162-30' | 0.15 | 4 | 10 | 25 | DEC | 0.5 | 50 | 19 | 13 | 0 | 12 | 23 | 4 | 25 | 4
AR162-1h | 0.15 | 4 | 10 | 25 | DEC | 1 | 68 | 17 | 14 | 0 | 11 | 23 | 4 | 25 | 4
AR162-2h | 0.15 | 4 | 10 | 25 | DEC | 2 | 76 | 18 | 14 | 0 | 11 | 22 | 5 | 24 | 4
AR162-5h | 0.15 | 4 | 10 | 25 | DEC | 5 | 80 | 17 | 15 | 0 | 11 | 21 | 5 | 24 | 5
AR162-7h | 0.15 | 4 | 10 | 25 | DEC | 7 | 82 | 17 | 16 | 0 | 11 | 22 | 5 | 24 | 4
AR162-10h | 0.15 | 4 | 10 | 25 | DEC | 10 | 81 | 18 | 15 | 0 | 10 | 21 | 4 | 24 | 6
AR164-10' | 0.15 | 4 | 10 | 25 | MEC | 0.167 | 34 | 16 | 16 | 0 | 32 | 27 | 0 | 8 | 0
AR164-20' | 0.15 | 4 | 10 | 25 | MEC | 0.333 | 39 | 17 | 17 | 0 | 31 | 26 | 0 | 7 | 0
AR164-30' | 0.15 | 4 | 10 | 25 | MEC | 0.5 | 42 | 16 | 16 | 0 | 33 | 26 | 0 | 7 | 0
AR164-1h | 0.15 | 4 | 10 | 25 | MEC | 1 | 48 | 17 | 15 | 0 | 33 | 23 | 2 | 8 | 0
AR164-2h | 0.15 | 4 | 10 | 25 | MEC | 2 | 61 | 16 | 15 | 0 | 32 | 25 | 1 | 7 | 1
AR164-5h | 0.15 | 4 | 10 | 25 | MEC | 5 | 68 | 16 | 16 | 0 | 31 | 24 | 1 | 7 | 1
AR164-7h | 0.15 | 4 | 10 | 25 | MEC | 7 | 72 | 15 | 15 | 0 | 31 | 24 | 1 | 8 | 1
AR164-10h | 0.15 | 4 | 10 | 25 | MEC | 10 | 76 | 16 | 15 | 0 | 31 | 24 | 1 | 8 | 1
AR166-10' | 0.15 | 4 | 10 | 25 | PPC | 0.167 | 0 | 0 | 0 | 0 | 0 | 0 | 0 | 0 | 0
AR166-20' | 0.15 | 4 | 10 | 25 | PPC | 0.333 | 86 | 18 | 10 | 0 | 24 | 22 | 2 | 16 | 1
AR166-30' | 0.15 | 4 | 10 | 25 | PPC | 0.5 | 87 | 20 | 10 | 0 | 26 | 23 | 2 | 10 | 1
AR166-1h | 0.15 | 4 | 10 | 25 | PPC | 1 | 89 | 18 | 10 | 0 | 25 | 22 | 1 | 15 | 1
AR166-2h | 0.15 | 4 | 10 | 25 | PPC | 2 | 88 | 18 | 10 | 0 | 24 | 20 | 2 | 16 | 2
AR166-5h | 0.15 | 4 | 10 | 25 | PPC | 5 | 90 | 18 | 10 | 0 | 23 | 21 | 2 | 16 | 2
AR166-7h | 0.15 | 4 | 10 | 25 | PPC | 7 | 90 | 18 | 10 | 0 | 23 | 21 | 2 | 16 | 2
AR166-10h | 0.15 | 4 | 10 | 25 | PPC | 10 | 90 | 19 | 9 | 0 | 24 | 21 | 2 | 15 | 1