## Sheet1
substrate | reactant | catalyst | temperature | solvent | time | conversion | selectivity_mono | selectivity_di
0.3333333 | 0 | 0.25 | 0.1538462 | 0 | 0.01666667 | 0.45 | 0.44 | 0.56
0.3333333 | 0 | 0.25 | 0.1538462 | 0 | 0.01666667 | 0.62 | 0.5 | 0.5
0.3333333 | 0 | 0.25 | 0.1538462 | 0 | 0.01666667 | 0.64 | 0.48 | 0.52
0.3333333 | 0 | 0.25 | 0.1538462 | 0 | 0.01666667 | 0.74 | 0.47 | 0.54
0.3333333 | 0 | 0.25 | 0.1538462 | 0 | 0.01666667 | 0.82 | 0.47 | 0.53
0.3333333 | 0 | 0.25 | 0.1538462 | 0 | 0.01666667 | 0.86 | 0.47 | 0.53
0.3333333 | 0 | 0.25 | 0.1538462 | 0 | 0.01666667 | 0.88 | 0.46 | 0.53
0.3333333 | 0 | 0.25 | 0.1538462 | 0 | 0.01666667 | 0.88 | 0.47 | 0.52
0.3333333 | 0 | 0 | 0.1538462 | 0 | 0.01666667 | 0 | 0 | 0
0.3333333 | 0 | 0 | 0.1538462 | 0 | 0.01666667 | 0 | 0 | 0
0.3333333 | 0 | 0 | 0.1538462 | 0 | 0.01666667 | 0 | 0 | 0
0.3333333 | 0 | 0 | 0.1538462 | 0 | 0.01666667 | 0 | 0 | 0
0.3333333 | 0 | 0 | 0.1538462 | 0 | 0.01666667 | 0 | 0 | 0
0.3333333 | 0 | 0 | 0.1538462 | 0 | 0.01666667 | 0 | 0 | 0
0.3333333 | 0 | 0 | 0.1538462 | 0 | 0.01666667 | 0 | 0 | 0
0.3333333 | 0 | 0 | 0.1538462 | 0 | 0.01666667 | 0 | 0 | 0
0.3333333 | 0 | 0.5 | 0.1538462 | 0 | 0.01666667 | 0.82 | 0.57 | 0.4
0.3333333 | 0 | 0.5 | 0.1538462 | 0 | 0.01666667 | 0.89 | 0.6 | 0.38
0.3333333 | 0 | 0.5 | 0.1538462 | 0 | 0.01666667 | 0.92 | 0.57 | 0.42
0.3333333 | 0 | 0.5 | 0.1538462 | 0 | 0.01666667 | 0.96 | 0.58 | 0.39
0.3333333 | 0 | 0.5 | 0.1538462 | 0 | 0.01666667 | 0.96 | 0.58 | 0.39
0.3333333 | 0 | 0.5 | 0.1538462 | 0 | 0.01666667 | 0.96 | 0.57 | 0.39
0.3333333 | 0 | 0.5 | 0.1538462 | 0 | 0.01666667 | 0.97 | 0.57 | 0.39
0.3333333 | 0 | 0.5 | 0.1538462 | 0 | 0.01666667 | 0 | 0 | 0
0 | 0 | 0.25 | 0.1538462 | 0 | 0 | 0 | 0 | 0
0 | 0 | 0.25 | 0.1538462 | 0 | 0 | 0 | 0 | 0
0 | 0 | 0.25 | 0.1538462 | 0 | 0 | 0 | 0 | 0
0 | 0 | 0.25 | 0.1538462 | 0 | 0 | 0 | 0 | 0
0 | 0 | 0.25 | 0.1538462 | 0 | 0 | 0 | 0 | 0
0 | 0 | 0.25 | 0.1538462 | 0 | 0 | 0 | 0 | 0
0 | 0 | 0.25 | 0.1538462 | 0 | 0 | 0 | 0 | 0
0 | 0 | 0.25 | 0.1538462 | 0 | 0 | 0 | 0 | 0
0.6666667 | 0 | 0.25 | 0.1538462 | 0 | 0.03333333 | 0.6 | 0.58 | 0.4
0.6666667 | 0 | 0.25 | 0.1538462 | 0 | 0.03333333 | 0.76 | 0.57 | 0.38
0.6666667 | 0 | 0.25 | 0.1538462 | 0 | 0.03333333 | 0.82 | 0.57 | 0.4
0.6666667 | 0 | 0.25 | 0.1538462 | 0 | 0.03333333 | 0.88 | 0.57 | 0.39
0.6666667 | 0 | 0.25 | 0.1538462 | 0 | 0.03333333 | 0.9 | 0.58 | 0.4
0.6666667 | 0 | 0.25 | 0.1538462 | 0 | 0.03333333 | 0.91 | 0.58 | 0.4
0.6666667 | 0 | 0.25 | 0.1538462 | 0 | 0.03333333 | 0.92 | 0.54 | 0.43
0.6666667 | 0 | 0.25 | 0.1538462 | 0 | 0.03333333 | 0.91 | 0.57 | 0.41
0.3333333 | 0 | 0.5 | 0.1538462 | 0.2 | 0.01666667 | 0 | 0 | 0
0.3333333 | 0 | 0.5 | 0.1538462 | 0.2 | 0.01666667 | 0 | 0 | 0
0.3333333 | 0 | 0.5 | 0.1538462 | 0.2 | 0.01666667 | 0 | 0 | 0
0.3333333 | 0 | 0.5 | 0.1538462 | 0.2 | 0.01666667 | 0 | 0 | 0
0.3333333 | 0 | 0.5 | 0.1538462 | 0.2 | 0.01666667 | 0 | 0 | 0
0.3333333 | 0 | 0.5 | 0.1538462 | 0.2 | 0.01666667 | 0 | 0 | 0
0.3333333 | 0 | 0.5 | 0.1538462 | 0.2 | 0.01666667 | 0 | 0 | 0
0.3333333 | 0 | 0.5 | 0.1538462 | 0.2 | 0.01666667 | 0 | 0 | 0
0.3333333 | 0.5 | 1 | 0.1538462 | 0.2 | 0.01666667 | 0.24 | 0.61 | 0.22
0.3333333 | 0.5 | 1 | 0.1538462 | 0.2 | 0.01666667 | 0.28 | 0.87 | 0
0.3333333 | 0.5 | 1 | 0.1538462 | 0.2 | 0.01666667 | 0 | 0 | 0
0.3333333 | 0.5 | 1 | 0.1538462 | 0.2 | 0.01666667 | 0.45 | 0.83 | 0.02
0.3333333 | 0.5 | 1 | 0.1538462 | 0.2 | 0.01666667 | 0.72 | 0.8 | 0.05
0.3333333 | 0.5 | 1 | 0.1538462 | 0.2 | 0.01666667 | 0 | 0 | 0
0.3333333 | 0.5 | 1 | 0.1538462 | 0.2 | 0.01666667 | 0.87 | 0.76 | 0.05
0.3333333 | 0.5 | 1 | 0.1538462 | 0.2 | 0.01666667 | 0.89 | 0.77 | 0.04
0.3333333 | 0.5 | 0.5 | 0.1538462 | 0.2 | 0.01666667 | 0.02 | 1 | 0
0.3333333 | 0.5 | 0.5 | 0.1538462 | 0.2 | 0.01666667 | 0.07 | 0.84 | 0.08
0.3333333 | 0.5 | 0.5 | 0.1538462 | 0.2 | 0.01666667 | 0.1 | 0.8 | 0.07
0.3333333 | 0.5 | 0.5 | 0.1538462 | 0.2 | 0.01666667 | 0.21 | 0.88 | 0.08
0.3333333 | 0.5 | 0.5 | 0.1538462 | 0.2 | 0.01666667 | 0.37 | 0.84 | 0.12
0.3333333 | 0.5 | 0.5 | 0.1538462 | 0.2 | 0.01666667 | 0.69 | 0.84 | 0.1
0.3333333 | 0.5 | 0.5 | 0.1538462 | 0.2 | 0.01666667 | 0.69 | 0.81 | 0.13
0.3333333 | 0.5 | 0.5 | 0.1538462 | 0.2 | 0.01666667 | 0.69 | 0.84 | 0.11
0.3333333 | 0.5 | 0.5 | 0.3846154 | 0.2 | 0.01666667 | 0.12 | 0.86 | 0.07
0.3333333 | 0.5 | 0.5 | 0.3846154 | 0.2 | 0.01666667 | 0.16 | 0.9 | 0.05
0.3333333 | 0.5 | 0.5 | 0.3846154 | 0.2 | 0.01666667 | 0.22 | 0.88 | 0.04
0.3333333 | 0.5 | 0.5 | 0.3846154 | 0.2 | 0.01666667 | 0.38 | 0.88 | 0.07
0.3333333 | 0.5 | 0.5 | 0.3846154 | 0.2 | 0.01666667 | 0.5 | 0.86 | 0.1
0.3333333 | 0.5 | 0.5 | 0.3846154 | 0.2 | 0.01666667 | 0.62 | 0.84 | 0.08
0.3333333 | 0.5 | 0.5 | 0.3846154 | 0.2 | 0.01666667 | 0.65 | 0.84 | 0.07
0.3333333 | 0.5 | 0.5 | 0.3846154 | 0.2 | 0.01666667 | 0.68 | 0.84 | 0.07
0.3333333 | 0.5 | 0.5 | 0.6923077 | 0.2 | 0.01666667 | 0.1 | 0.9 | 0
0.3333333 | 0.5 | 0.5 | 0.6923077 | 0.2 | 0.01666667 | 0.13 | 0.89 | 0.06
0.3333333 | 0.5 | 0.5 | 0.6923077 | 0.2 | 0.01666667 | 0.19 | 0.88 | 0.04
0.3333333 | 0.5 | 0.5 | 0.6923077 | 0.2 | 0.01666667 | 0.28 | 0.9 | 0.06
0.3333333 | 0.5 | 0.5 | 0.6923077 | 0.2 | 0.01666667 | 0.42 | 0.9 | 0.04
0.3333333 | 0.5 | 0.5 | 0.6923077 | 0.2 | 0.01666667 | 0.57 | 0.84 | 0.05
0.3333333 | 0.5 | 0.5 | 0.6923077 | 0.2 | 0.01666667 | 0.65 | 0.81 | 0.05
0.3333333 | 0.5 | 0.5 | 0.6923077 | 0.2 | 0.01666667 | 0.68 | 0.79 | 0.06
0.3333333 | 0.5 | 0.25 | 0.1538462 | 0.2 | 0.01666667 | 0.05 | 1.01 | 0
0.3333333 | 0.5 | 0.25 | 0.1538462 | 0.2 | 0.01666667 | 0.06 | 1 | 0
0.3333333 | 0.5 | 0.25 | 0.1538462 | 0.2 | 0.01666667 | 0.07 | 0.9 | 0.09
0.3333333 | 0.5 | 0.25 | 0.1538462 | 0.2 | 0.01666667 | 0.11 | 0.87 | 0.06
0.3333333 | 0.5 | 0.25 | 0.1538462 | 0.2 | 0.01666667 | 0.17 | 0.93 | 0.04
0.3333333 | 0.5 | 0.25 | 0.1538462 | 0.2 | 0.01666667 | 0.31 | 0.87 | 0.1
0.3333333 | 0.5 | 0.25 | 0.1538462 | 0.2 | 0.01666667 | 0.33 | 0.86 | 0.1
0.3333333 | 0.5 | 0.25 | 0.1538462 | 0.2 | 0.01666667 | 0.33 | 0.86 | 0.1
0.3333333 | 0.5 | 0 | 0.1538462 | 0.2 | 0.01666667 | 0 | 0 | 0
0.3333333 | 0.5 | 0 | 0.1538462 | 0.2 | 0.01666667 | 0 | 0 | 0
0.3333333 | 0.5 | 0 | 0.1538462 | 0.2 | 0.01666667 | 0 | 0 | 0
0.3333333 | 0.5 | 0 | 0.1538462 | 0.2 | 0.01666667 | 0 | 0 | 0
0.3333333 | 0.5 | 0 | 0.1538462 | 0.2 | 0.01666667 | 0 | 0 | 0
0.3333333 | 0.5 | 0 | 0.1538462 | 0.2 | 0.01666667 | 0 | 0 | 0
0.3333333 | 0.5 | 0 | 0.1538462 | 0.2 | 0.01666667 | 0 | 0 | 0
0.3333333 | 0.5 | 0 | 0.1538462 | 0.2 | 0.01666667 | 0 | 0 | 0
0 | 0.5 | 0.5 | 0.1538462 | 0.2 | 0 | 0 | 0 | 0
0 | 0.5 | 0.5 | 0.1538462 | 0.2 | 0 | 0 | 0 | 0
0 | 0.5 | 0.5 | 0.1538462 | 0.2 | 0 | 0 | 0 | 0
0 | 0.5 | 0.5 | 0.1538462 | 0.2 | 0 | 0 | 0 | 0
0 | 0.5 | 0.5 | 0.1538462 | 0.2 | 0 | 0 | 0 | 0
0 | 0.5 | 0.5 | 0.1538462 | 0.2 | 0 | 0 | 0 | 0
0 | 0.5 | 0.5 | 0.1538462 | 0.2 | 0 | 0 | 0 | 0
0 | 0.5 | 0.5 | 0.1538462 | 0.2 | 0 | 0 | 0 | 0
0.3333333 | 0.5 | 0.5 | 0 | 0.2 | 0.01666667 | 0.06 | 1 | 0
0.3333333 | 0.5 | 0.5 | 0 | 0.2 | 0.01666667 | 0.08 | 1 | 0
0.3333333 | 0.5 | 0.5 | 0 | 0.2 | 0.01666667 | 0.1 | 0.99 | 0
0.3333333 | 0.5 | 0.5 | 0 | 0.2 | 0.01666667 | 0.13 | 0.95 | 0.06
0.3333333 | 0.5 | 0.5 | 0 | 0.2 | 0.01666667 | 0.25 | 0.96 | 0.03
0.3333333 | 0.5 | 0.5 | 0 | 0.2 | 0.01666667 | 0.57 | 0.87 | 0.08
0.3333333 | 0.5 | 0.5 | 0 | 0.2 | 0.01666667 | 0.6 | 0.86 | 0.08
0.3333333 | 0.5 | 0.5 | 0 | 0.2 | 0.01666667 | 0.71 | 0.87 | 0.08
0.3333333 | 0.5 | 0.5 | 0 | 0.2 | 0.01666667 | 0.72 | 0.87 | 0.08
0.3333333 | 0.5 | 0.5 | 0 | 0.2 | 0.01666667 | 0 | 0 | 0
0.3333333 | 0.5 | 0.5 | 0 | 0.2 | 0.01666667 | 0.76 | 0.85 | 0.1
0.3333333 | 0.5 | 0.5 | 0 | 0.2 | 0.01666667 | 0.75 | 0.77 | 0.17
0.3333333 | 0.5 | 0.5 | 1 | 0.2 | 0.01666667 | 0.24 | 0.88 | 0.04
0.3333333 | 0.5 | 0.5 | 1 | 0.2 | 0.01666667 | 0.33 | 0.88 | 0.03
0.3333333 | 0.5 | 0.5 | 1 | 0.2 | 0.01666667 | 0.43 | 0.87 | 0.02
0.3333333 | 0.5 | 0.5 | 1 | 0.2 | 0.01666667 | 0.55 | 0.8 | 0.04
0.3333333 | 0.5 | 0.5 | 1 | 0.2 | 0.01666667 | 0.66 | 0.73 | 0.03
0.3333333 | 0.5 | 0.5 | 1 | 0.2 | 0.01666667 | 0.73 | 0.69 | 0.03
0.3333333 | 0.5 | 0.5 | 1 | 0.2 | 0.01666667 | 0.76 | 0.67 | 0.03
0.3333333 | 0.5 | 0.5 | 1 | 0.2 | 0.01666667 | 0.77 | 0.65 | 0.03
0.6666667 | 0.5 | 0.5 | 0.1538462 | 0.2 | 0.03333333 | 0.04 | 0.92 | 0.08
0.6666667 | 0.5 | 0.5 | 0.1538462 | 0.2 | 0.03333333 | 0.09 | 0.94 | 0.05
0.6666667 | 0.5 | 0.5 | 0.1538462 | 0.2 | 0.03333333 | 0.11 | 0.93 | 0.06
0.6666667 | 0.5 | 0.5 | 0.1538462 | 0.2 | 0.03333333 | 0.19 | 0.86 | 0.12
0.6666667 | 0.5 | 0.5 | 0.1538462 | 0.2 | 0.03333333 | 0 | 0 | 0
0.6666667 | 0.5 | 0.5 | 0.1538462 | 0.2 | 0.03333333 | 0.51 | 0.85 | 0.1
0.6666667 | 0.5 | 0.5 | 0.1538462 | 0.2 | 0.03333333 | 0.52 | 0.84 | 0.1
0.6666667 | 0.5 | 0.5 | 0.1538462 | 0.2 | 0.03333333 | 0.55 | 0.84 | 0.1
0.3333333 | 0 | 0.25 | 0 | 0 | 0.01666667 | 0.37 | 0.4 | 0.61
0.3333333 | 0 | 0.25 | 0 | 0 | 0.01666667 | 0.43 | 0.4 | 0.61
0.3333333 | 0 | 0.25 | 0 | 0 | 0.01666667 | 0.47 | 0.44 | 0.56
0.3333333 | 0 | 0.25 | 0 | 0 | 0.01666667 | 0.54 | 0.44 | 0.56
0.3333333 | 0 | 0.25 | 0 | 0 | 0.01666667 | 0.6 | 0.42 | 0.57
0.3333333 | 0 | 0.25 | 0 | 0 | 0.01666667 | 0.65 | 0.46 | 0.55
0.3333333 | 0 | 0.25 | 0 | 0 | 0.01666667 | 0.64 | 0.45 | 0.55
0.3333333 | 0 | 0.25 | 0 | 0 | 0.01666667 | 0.65 | 0.47 | 0.54
0.3333333 | 0 | 0.25 | 0 | 0 | 0.01666667 | 0.62 | 0.45 | 0.54
0.3333333 | 0 | 0.25 | 0 | 0 | 0.01666667 | 0.65 | 0.49 | 0.52
0.3333333 | 0 | 0.25 | 0 | 0 | 0.01666667 | 0.64 | 0.49 | 0.51
0.3333333 | 0 | 0.25 | 0 | 0 | 0.01666667 | 0.65 | 0.49 | 0.51
0.3333333 | 1 | 0.5 | 0.1538462 | 0.2 | 0.01666667 | 0.15 | 0.88 | 0.11
0.3333333 | 1 | 0.5 | 0.1538462 | 0.2 | 0.01666667 | 0.16 | 0.9 | 0.1
0.3333333 | 1 | 0.5 | 0.1538462 | 0.2 | 0.01666667 | 0.18 | 0.85 | 0.07
0.3333333 | 1 | 0.5 | 0.1538462 | 0.2 | 0.01666667 | 0.25 | 0.91 | 0.05
0.3333333 | 1 | 0.5 | 0.1538462 | 0.2 | 0.01666667 | 0.39 | 0.84 | 0.11
0.3333333 | 1 | 0.5 | 0.1538462 | 0.2 | 0.01666667 | 0.68 | 0.8 | 0.1
0.3333333 | 1 | 0.5 | 0.1538462 | 0.2 | 0.01666667 | 0.72 | 0.8 | 0.12
0.3333333 | 1 | 0.5 | 0.1538462 | 0.2 | 0.01666667 | 0.76 | 0.82 | 0.12
0.3333333 | 1 | 0.5 | 0.1538462 | 0.4 | 0.01666667 | 0.58 | 0.68 | 0.31
0.3333333 | 1 | 0.5 | 0.1538462 | 0.4 | 0.01666667 | 0.72 | 0.67 | 0.32
0.3333333 | 1 | 0.5 | 0.1538462 | 0.4 | 0.01666667 | 0.76 | 0.67 | 0.31
0.3333333 | 1 | 0.5 | 0.1538462 | 0.4 | 0.01666667 | 0.81 | 0.67 | 0.31
0.3333333 | 1 | 0.5 | 0.1538462 | 0.4 | 0.01666667 | 0.84 | 0.66 | 0.32
0.3333333 | 1 | 0.5 | 0.1538462 | 0.4 | 0.01666667 | 0.85 | 0.65 | 0.33
0.3333333 | 1 | 0.5 | 0.1538462 | 0.4 | 0.01666667 | 0.86 | 0.66 | 0.31
0.3333333 | 1 | 0.5 | 0.1538462 | 0.4 | 0.01666667 | 0.84 | 0.6 | 0.33
0.3333333 | 0.25 | 0.5 | 0.1538462 | 0.2 | 0.01666667 | 0.02 | 0 | 0
0.3333333 | 0.25 | 0.5 | 0.1538462 | 0.2 | 0.01666667 | 0.06 | 0.66 | 0
0.3333333 | 0.25 | 0.5 | 0.1538462 | 0.2 | 0.01666667 | 0.11 | 0.81 | 0
0.3333333 | 0.25 | 0.5 | 0.1538462 | 0.2 | 0.01666667 | 0.2 | 0.88 | 0.04
0.3333333 | 0.25 | 0.5 | 0.1538462 | 0.2 | 0.01666667 | 0.34 | 0.86 | 0.04
0.3333333 | 0.25 | 0.5 | 0.1538462 | 0.2 | 0.01666667 | 0.2 | 0.88 | 0.04
0.3333333 | 0.25 | 0.5 | 0.1538462 | 0.2 | 0.01666667 | 0.45 | 0.83 | 0.04
0.3333333 | 0.25 | 0.5 | 0.1538462 | 0.2 | 0.01666667 | 0.47 | 0.84 | 0.04
1 | 0.5 | 0.5 | 0.1538462 | 0.2 | 0.05 | 0.06 | 0.96 | 0.05
1 | 0.5 | 0.5 | 0.1538462 | 0.2 | 0.05 | 0.1 | 0.96 | 0.04
1 | 0.5 | 0.5 | 0.1538462 | 0.2 | 0.05 | 0.1 | 0.86 | 0.08
1 | 0.5 | 0.5 | 0.1538462 | 0.2 | 0.05 | 0.23 | 0.86 | 0.09
1 | 0.5 | 0.5 | 0.1538462 | 0.2 | 0.05 | 0.36 | 0.87 | 0.09
1 | 0.5 | 0.5 | 0.1538462 | 0.2 | 0.05 | 0.48 | 0.84 | 0.08
1 | 0.5 | 0.5 | 0.1538462 | 0.2 | 0.05 | 0.51 | 0.85 | 0.08
1 | 0.5 | 0.5 | 0.1538462 | 0.2 | 0.05 | 0.53 | 0.84 | 0.1
0.3333333 | 0 | 1 | 0.1538462 | 0 | 0.01666667 | 0.68 | 0.54 | 0.43
0.3333333 | 0 | 1 | 0.1538462 | 0 | 0.01666667 | 0.86 | 0.56 | 0.41
0.3333333 | 0 | 1 | 0.1538462 | 0 | 0.01666667 | 0.94 | 0.52 | 0.46
0.3333333 | 0 | 1 | 0.1538462 | 0 | 0.01666667 | 0.97 | 0.52 | 0.46
0.3333333 | 0 | 1 | 0.1538462 | 0 | 0.01666667 | 0.98 | 0.54 | 0.44
0.3333333 | 0 | 1 | 0.1538462 | 0 | 0.01666667 | 0.98 | 0.54 | 0.45
0.3333333 | 0 | 1 | 0.1538462 | 0 | 0.01666667 | 0.98 | 0.55 | 0.43
0.3333333 | 0 | 1 | 0.1538462 | 0 | 0.01666667 | 0.98 | 0.54 | 0.43
1 | 0 | 0.25 | 0.1538462 | 0 | 0.05 | 0.31 | 0.59 | 0.39
1 | 0 | 0.25 | 0.1538462 | 0 | 0.05 | 0.45 | 0.57 | 0.42
1 | 0 | 0.25 | 0.1538462 | 0 | 0.05 | 0.59 | 0.58 | 0.41
1 | 0 | 0.25 | 0.1538462 | 0 | 0.05 | 0.64 | 0.57 | 0.42
1 | 0 | 0.25 | 0.1538462 | 0 | 0.05 | 0.7 | 0.55 | 0.42
1 | 0 | 0.25 | 0.1538462 | 0 | 0.05 | 0.73 | 0.54 | 0.45
1 | 0 | 0.25 | 0.1538462 | 0 | 0.05 | 0.74 | 0.57 | 0.42
1 | 0 | 0.25 | 0.1538462 | 0 | 0.05 | 0.74 | 0.56 | 0.42
0.3333333 | 0 | 0.25 | 0.3846154 | 0 | 0.01666667 | 0.62 | 0.65 | 0.31
0.3333333 | 0 | 0.25 | 0.3846154 | 0 | 0.01666667 | 0.72 | 0.65 | 0.31
0.3333333 | 0 | 0.25 | 0.3846154 | 0 | 0.01666667 | 0.76 | 0.64 | 0.34
0.3333333 | 0 | 0.25 | 0.3846154 | 0 | 0.01666667 | 0.81 | 0.63 | 0.35
0.3333333 | 0 | 0.25 | 0.3846154 | 0 | 0.01666667 | 0.83 | 0.62 | 0.35
0.3333333 | 0 | 0.25 | 0.3846154 | 0 | 0.01666667 | 0.85 | 0.64 | 0.34
0.3333333 | 0 | 0.25 | 0.3846154 | 0 | 0.01666667 | 0.85 | 0.64 | 0.34
0.3333333 | 0 | 0.25 | 0.3846154 | 0 | 0.01666667 | 0.86 | 0.63 | 0.36
0.3333333 | 0 | 0.25 | 0.6923077 | 0 | 0.01666667 | 0.41 | 0.78 | 0.2
0.3333333 | 0 | 0.25 | 0.6923077 | 0 | 0.01666667 | 0.5 | 0.76 | 0.21
0.3333333 | 0 | 0.25 | 0.6923077 | 0 | 0.01666667 | 0.55 | 0.73 | 0.24
0.3333333 | 0 | 0.25 | 0.6923077 | 0 | 0.01666667 | 0.6 | 0.74 | 0.22
0.3333333 | 0 | 0.25 | 0.6923077 | 0 | 0.01666667 | 0.65 | 0.73 | 0.24
0.3333333 | 0 | 0.25 | 0.6923077 | 0 | 0.01666667 | 0.73 | 0.72 | 0.26
0.3333333 | 0 | 0.25 | 0.6923077 | 0 | 0.01666667 | 0.76 | 0.69 | 0.26
0.3333333 | 0 | 0.25 | 0.6923077 | 0 | 0.01666667 | 0.8 | 0.68 | 0.28
0.3333333 | 0 | 0.25 | 1 | 0 | 0.01666667 | 0.64 | 0.82 | 0.14
0.3333333 | 0 | 0.25 | 1 | 0 | 0.01666667 | 0.66 | 0.83 | 0.15
0.3333333 | 0 | 0.25 | 1 | 0 | 0.01666667 | 0.67 | 0.8 | 0.16
0.3333333 | 0 | 0.25 | 1 | 0 | 0.01666667 | 0.68 | 0.8 | 0.17
0.3333333 | 0 | 0.25 | 1 | 0 | 0.01666667 | 0.69 | 0.77 | 0.17
0.3333333 | 0 | 0.25 | 1 | 0 | 0.01666667 | 0.72 | 0.78 | 0.18
0.3333333 | 0 | 0.25 | 1 | 0 | 0.01666667 | 0.76 | 0.74 | 0.22
0.3333333 | 0 | 0.25 | 1 | 0 | 0.01666667 | 0.76 | 0.74 | 0.22
0.3333333 | 1 | 0.5 | 0.1538462 | 0.6 | 0.01666667 | 0.26 | 0.68 | 0.32
0.3333333 | 1 | 0.5 | 0.1538462 | 0.6 | 0.01666667 | 0.4 | 0.7 | 0.3
0.3333333 | 1 | 0.5 | 0.1538462 | 0.6 | 0.01666667 | 0.5 | 0.67 | 0.33
0.3333333 | 1 | 0.5 | 0.1538462 | 0.6 | 0.01666667 | 0.68 | 0.65 | 0.33
0.3333333 | 1 | 0.5 | 0.1538462 | 0.6 | 0.01666667 | 0.76 | 0.65 | 0.33
0.3333333 | 1 | 0.5 | 0.1538462 | 0.6 | 0.01666667 | 0.8 | 0.64 | 0.34
0.3333333 | 1 | 0.5 | 0.1538462 | 0.6 | 0.01666667 | 0.82 | 0.66 | 0.33
0.3333333 | 1 | 0.5 | 0.1538462 | 0.6 | 0.01666667 | 0.81 | 0.64 | 0.34
0.3333333 | 1 | 0.5 | 0.1538462 | 0.8 | 0.01666667 | 0.34 | 0.91 | 0.08
0.3333333 | 1 | 0.5 | 0.1538462 | 0.8 | 0.01666667 | 0.39 | 0.91 | 0.07
0.3333333 | 1 | 0.5 | 0.1538462 | 0.8 | 0.01666667 | 0.42 | 0.91 | 0.07
0.3333333 | 1 | 0.5 | 0.1538462 | 0.8 | 0.01666667 | 0.48 | 0.88 | 0.1
0.3333333 | 1 | 0.5 | 0.1538462 | 0.8 | 0.01666667 | 0.61 | 0.88 | 0.09
0.3333333 | 1 | 0.5 | 0.1538462 | 0.8 | 0.01666667 | 0.68 | 0.87 | 0.09
0.3333333 | 1 | 0.5 | 0.1538462 | 0.8 | 0.01666667 | 0.72 | 0.85 | 0.1
0.3333333 | 1 | 0.5 | 0.1538462 | 0.8 | 0.01666667 | 0.76 | 0.86 | 0.1
0.3333333 | 1 | 0.5 | 0.1538462 | 1 | 0.01666667 | 0 | 0 | 0
0.3333333 | 1 | 0.5 | 0.1538462 | 1 | 0.01666667 | 0.86 | 0.74 | 0.19
0.3333333 | 1 | 0.5 | 0.1538462 | 1 | 0.01666667 | 0.87 | 0.79 | 0.13
0.3333333 | 1 | 0.5 | 0.1538462 | 1 | 0.01666667 | 0.89 | 0.75 | 0.17
0.3333333 | 1 | 0.5 | 0.1538462 | 1 | 0.01666667 | 0.88 | 0.72 | 0.2
0.3333333 | 1 | 0.5 | 0.1538462 | 1 | 0.01666667 | 0.9 | 0.72 | 0.2
0.3333333 | 1 | 0.5 | 0.1538462 | 1 | 0.01666667 | 0.9 | 0.72 | 0.2
0.3333333 | 1 | 0.5 | 0.1538462 | 1 | 0.01666667 | 0.9 | 0.73 | 0.18